## Sheet 1
P23MB-10-28-15RPM |  | P23(Poloxamer 407), 1 µm PET membrane, 15RPM,28 °C, n=4 channels
| 1 | 2 | 3 | 4 | 5 | 6 | 7 | 8 | 9 | 10 | 11 | 12
A | 0.077 | 0.121 | 0.14 | 0.162 | 0.179 | 0.197 | 0.21 | 0.219 | 0.233 | 0.245 | 0.26 | 0.272 | 660
B | 0.079 | 0.113 | 0.134 | 0.151 | 0.169 | 0.181 | 0.191 | 0.197 | 0.21 | 0.22 | 0.235 | 0.249 | 660
C | 0.078 | 0.111 | 0.142 | 0.152 | 0.168 | 0.18 | 0.189 | 0.198 | 0.213 | 0.221 | 0.235 | 0.249 | 660
D | 0.077 | 0.107 | 0.131 | 0.14 | 0.148 | 0.157 | 0.167 | 0.18 | 0.184 | 0.197 | 0.207 | 0.22 | 660
E | 0.281 | 0.298 | 0.319 | 0.325 | 0.343 | 0.35 | 0.36 | 0.382 | 0.397 | 0.417 | 0.442 | 0.479 | 660
F | 0.271 | 0.283 | 0.292 | 0.304 | 0.321 | 0.334 | 0.339 | 0.359 | 0.385 | 0.407 | 0.434 | 0.487 | 660
G | 0.267 | 0.276 | 0.293 | 0.303 | 0.315 | 0.33 | 0.337 | 0.354 | 0.371 | 0.388 | 0.408 | 0.465 | 660
H | 0.238 | 0.248 | 0.259 | 0.269 | 0.283 | 0.3 | 0.312 | 0.337 | 0.345 | 0.351 | 0.38 | 0.441 | 660

## Info
P23(Poloxamer 407), 1 µm PET membrane, 15RPM,28 °C, n=4 channels
| 1 | 2 | 3 | 4 | 5 | 6 | 7 | 8 | 9 | 10 | 11 | 12
A | 0.077 | 0.121 | 0.14 | 0.162 | 0.179 | 0.197 | 0.21 | 0.219 | 0.233 | 0.245 | 0.26 | 0.272 | 660
B | 0.079 | 0.113 | 0.134 | 0.151 | 0.169 | 0.181 | 0.191 | 0.197 | 0.21 | 0.22 | 0.235 | 0.249 | 660
C | 0.078 | 0.111 | 0.142 | 0.152 | 0.168 | 0.18 | 0.189 | 0.198 | 0.213 | 0.221 | 0.235 | 0.249 | 660
D | 0.077 | 0.107 | 0.131 | 0.14 | 0.148 | 0.157 | 0.167 | 0.18 | 0.184 | 0.197 | 0.207 | 0.22 | 660
E | 0.281 | 0.298 | 0.319 | 0.325 | 0.343 | 0.35 | 0.36 | 0.382 | 0.397 | 0.417 | 0.442 | 0.479 | 660
F | 0.271 | 0.283 | 0.292 | 0.304 | 0.321 | 0.334 | 0.339 | 0.359 | 0.385 | 0.407 | 0.434 | 0.487 | 660
G | 0.267 | 0.276 | 0.293 | 0.303 | 0.315 | 0.33 | 0.337 | 0.354 | 0.371 | 0.388 | 0.408 | 0.465 | 660
H | 0.238 | 0.248 | 0.259 | 0.269 | 0.283 | 0.3 | 0.312 | 0.337 | 0.345 | 0.351 | 0.38 | 0.441 | 660
Time (min) | 17 | 34 | 51 | 68 | 85 | 102 | 119 | 136 | 153 | 170 | 187 | 204
Ch1 (A) | 0.077 | 0.121 | 0.14 | 0.162 | 0.179 | 0.197 | 0.21 | 0.219 | 0.233 | 0.245 | 0.26 | 0.272
Ch2 (B) | 0.079 | 0.113 | 0.134 | 0.151 | 0.169 | 0.181 | 0.191 | 0.197 | 0.21 | 0.22 | 0.235 | 0.249
Ch3 (C) | 0.078 | 0.111 | 0.142 | 0.152 | 0.168 | 0.18 | 0.189 | 0.198 | 0.213 | 0.221 | 0.235 | 0.249
Ch4 (D) | 0.077 | 0.107 | 0.131 | 0.14 | 0.148 | 0.157 | 0.167 | 0.18 | 0.184 | 0.197 | 0.207 | 0.22
Time (min) | 221 | 238 | 255 | 272 | 289 | 306 | 323 | 340 | 357 | 374 | 391 | 408
Ch1 (E) | 0.281 | 0.298 | 0.319 | 0.325 | 0.343 | 0.35 | 0.36 | 0.382 | 0.397 | 0.417 | 0.442 | 0.479
Ch2 (F) | 0.271 | 0.283 | 0.292 | 0.304 | 0.321 | 0.334 | 0.339 | 0.359 | 0.385 | 0.407 | 0.434 | 0.487
Ch3 (G) | 0.267 | 0.276 | 0.293 | 0.303 | 0.315 | 0.33 | 0.337 | 0.354 | 0.371 | 0.388 | 0.408 | 0.465
Ch4 (H) | 0.238 | 0.248 | 0.259 | 0.269 | 0.283 | 0.3 | 0.312 | 0.337 | 0.345 | 0.351 | 0.38 | 0.441
Formulations
Ch1 | P23-1
Ch2 | P23-2
Ch3 | P23-3 | [11 empty] | 300
Ch4 | P23-4
Receptor cell (ml)
Ch1 | 19.4
Ch2 | 17.4
Ch3 | 20
Ch4 | 22
Donor cell (ml)
Ch1 | 0.5 | 250 | ug MB
Ch2 | 0.5 | 250 | ug MB
Ch3 | 0.5 | 250 | ug MB
Ch4 | 0.5 | 250 | ug MB
Flow RMSP (Q+) / (Q-) ml/min |  | 15RPM
Ch1
Ch2
Ch3
Ch4
Temperature (oC) +/-1
Ch1 | 28
Ch2 | 28
Ch3 | 28
Ch4 | 28

## Correction Blank
Correction O.D
| Time (min) | 17 | 34 | 51 | 68 | 85 | 102 | 119 | 136 | 153 | 170 | 187 | 204 | 221 | 238 | 255 | 272 | 289 | 306 | 323 | 340 | 357 | 374 | 391 | 408
| P23-1 | 0.032 | 0.076 | 0.095 | 0.117 | 0.134 | 0.152 | 0.165 | 0.174 | 0.188 | 0.2 | 0.215 | 0.227 | 0.236 | 0.253 | 0.274 | 0.28 | 0.298 | 0.305 | 0.315 | 0.337 | 0.352 | 0.372 | 0.397 | 0.434
| P23-2 | 0.034 | 0.068 | 0.089 | 0.106 | 0.124 | 0.136 | 0.146 | 0.152 | 0.165 | 0.175 | 0.19 | 0.204 | 0.226 | 0.238 | 0.247 | 0.259 | 0.276 | 0.289 | 0.294 | 0.314 | 0.34 | 0.362 | 0.389 | 0.442
| P23-3 | 0.033 | 0.066 | 0.097 | 0.107 | 0.123 | 0.135 | 0.144 | 0.153 | 0.168 | 0.176 | 0.19 | 0.204 | 0.222 | 0.231 | 0.248 | 0.258 | 0.27 | 0.285 | 0.292 | 0.309 | 0.326 | 0.343 | 0.363 | 0.42
| P23-4 | 0.032 | 0.062 | 0.086 | 0.095 | 0.103 | 0.112 | 0.122 | 0.135 | 0.139 | 0.152 | 0.162 | 0.175 | 0.193 | 0.203 | 0.214 | 0.224 | 0.238 | 0.255 | 0.267 | 0.292 | 0.3 | 0.306 | 0.335 | 0.396

## Conversions
P23(Poloxamer 407), 1 µm PET membrane, 15RPM,28 °C, n=4 channels
Convert to MB content (ug)
| Time (min) | 17 | 34 | 51 | 68 | 85 | 102 | 119 | 136 | 153 | 170 | 187 | 204 | 221 | 238 | 255 | 272 | 289 | 306 | 323 | 340 | 357 | 374 | 391 | 408
| P23-1 | -0.3983264 | -0.03012552 | 0.1288703 | 0.3129707 | 0.4552301 | 0.6058577 | 0.7146444 | 0.7899582 | 0.907113 | 1.007531 | 1.133054 | 1.233473 | 1.308787 | 1.451046 | 1.626778 | 1.676987 | 1.827615 | 1.886192 | 1.969874 | 2.153975 | 2.279498 | 2.446862 | 2.656067 | 2.96569
| P23-2 | -0.38159 | -0.09707113 | 0.07866109 | 0.2209205 | 0.3715481 | 0.4719665 | 0.5556485 | 0.6058577 | 0.7146444 | 0.7983264 | 0.9238494 | 1.041004 | 1.225105 | 1.325523 | 1.400837 | 1.501255 | 1.643515 | 1.752301 | 1.794142 | 1.961506 | 2.179079 | 2.36318 | 2.589121 | 3.032636
| P23-3 | -0.3899582 | -0.1138075 | 0.1456067 | 0.2292887 | 0.3631799 | 0.4635983 | 0.5389121 | 0.6142259 | 0.739749 | 0.8066946 | 0.9238494 | 1.041004 | 1.191632 | 1.266946 | 1.409205 | 1.492887 | 1.593305 | 1.718828 | 1.777406 | 1.919665 | 2.061925 | 2.204184 | 2.371548 | 2.848536
| P23-4 | -0.3983264 | -0.1472803 | 0.05355649 | 0.1288703 | 0.1958159 | 0.2711297 | 0.3548117 | 0.4635983 | 0.4970711 | 0.6058577 | 0.6895397 | 0.7983264 | 0.948954 | 1.032636 | 1.124686 | 1.208368 | 1.325523 | 1.467782 | 1.568201 | 1.777406 | 1.844351 | 1.894561 | 2.137238 | 2.647699
Standard Curve | MB
a | 0.1195
b | 0.0796
Vol.Media (ml) | 20

## Cumulative Release
HTDPA P15 – Sampling-Corrected Cumulative Methylene Blue Release
P23(Poloxamer 407), 1 µm PET membrane, 15RPM,28 °C, n=4 channels
EDIT
Calculation inputs
Receptor volume (mL) | 18.4 |  | Equation | Qn = V·Cn + Vs·SUM(C1:Cn-1)
20
20
22
Sample volume replaced (mL) | 0.25 |  | Interpretation | Current amount in the 20 mL receptor + all MB removed in previous 250 µL samples. The current sample is not added separately.
Initial MB in donor (µg) | 250 |  | Data handling | Concentrations are linked directly from Conversions and are not truncated; negative early values are retained exactly as calculated.
Measured concentration (µg/mL)
| Time (min) | 17 | 34 | 51 | 68 | 85 | 102 | 119 | 136 | 153 | 170 | 187 | 204 | 221 | 238 | 255 | 272 | 289 | 306 | 323 | 340 | 357 | 374 | 391 | 408
| P23-1 | -0.3983264 | -0.03012552 | 0.1288703 | 0.3129707 | 0.4552301 | 0.6058577 | 0.7146444 | 0.7899582 | 0.907113 | 1.007531 | 1.133054 | 1.233473 | 1.308787 | 1.451046 | 1.626778 | 1.676987 | 1.827615 | 1.886192 | 1.969874 | 2.153975 | 2.279498 | 2.446862 | 2.656067 | 2.96569
| P23-2 | -0.38159 | -0.09707113 | 0.07866109 | 0.2209205 | 0.3715481 | 0.4719665 | 0.5556485 | 0.6058577 | 0.7146444 | 0.7983264 | 0.9238494 | 1.041004 | 1.225105 | 1.325523 | 1.400837 | 1.501255 | 1.643515 | 1.752301 | 1.794142 | 1.961506 | 2.179079 | 2.36318 | 2.589121 | 3.032636
| P23-3 | -0.3899582 | -0.1138075 | 0.1456067 | 0.2292887 | 0.3631799 | 0.4635983 | 0.5389121 | 0.6142259 | 0.739749 | 0.8066946 | 0.9238494 | 1.041004 | 1.191632 | 1.266946 | 1.409205 | 1.492887 | 1.593305 | 1.718828 | 1.777406 | 1.919665 | 2.061925 | 2.204184 | 2.371548 | 2.848536
| P23-4 | -0.3983264 | -0.1472803 | 0.05355649 | 0.1288703 | 0.1958159 | 0.2711297 | 0.3548117 | 0.4635983 | 0.4970711 | 0.6058577 | 0.6895397 | 0.7983264 | 0.948954 | 1.032636 | 1.124686 | 1.208368 | 1.325523 | 1.467782 | 1.568201 | 1.777406 | 1.844351 | 1.894561 | 2.137238 | 2.647699
Sampling-corrected cumulative release (µg)
| Time (min) | 17 | 34 | 51 | 68 | 85 | 102 | 119 | 136 | 153 | 170 | 187 | 204 | 221 | 238 | 255 | 272 | 289 | 306 | 323 | 340 | 357 | 374 | 391 | 408
| P23-1 | -7.329205 | -0.6538912 | 2.2641 | 5.683766 | 8.379582 | 11.26494 | 13.41808 | 14.98251 | 17.33565 | 19.41013 | 21.97163 | 24.10259 | 25.79674 | 28.74151 | 32.33774 | 33.66828 | 36.85908 | 38.39381 | 40.4051 | 44.28502 | 47.13314 | 50.78251 | 55.2436 | 61.60469
| P23-2 | -7.631799 | -2.03682 | 1.453556 | 4.31841 | 7.386192 | 9.487448 | 11.27908 | 12.42218 | 14.74937 | 16.60167 | 19.31172 | 21.88577 | 25.82803 | 28.14268 | 29.98033 | 32.33891 | 35.55941 | 38.14603 | 39.42092 | 43.21674 | 48.05858 | 52.28536 | 57.39498 | 66.91255
| P23-3 | -7.799163 | -2.37364 | 2.786192 | 4.496234 | 7.231381 | 9.330544 | 10.95272 | 12.59372 | 15.25774 | 16.78159 | 19.32636 | 21.90042 | 25.17322 | 26.97741 | 30.13933 | 32.16527 | 34.54686 | 37.45565 | 39.0569 | 42.34644 | 45.67155 | 49.03222 | 52.93054 | 63.06318
| P23-4 | -8.76318 | -3.339749 | 1.041841 | 2.712134 | 4.217155 | 5.923013 | 7.831799 | 10.31381 | 11.16611 | 13.68368 | 15.67615 | 18.24184 | 21.75523 | 23.83347 | 26.11674 | 28.23891 | 31.11841 | 34.5795 | 37.15565 | 42.15021 | 44.06736 | 45.63305 | 51.44561 | 63.21004
Sampling-corrected cumulative release (% of 250 µg donor dose)
| Time (min) | 17 | 34 | 51 | 68 | 85 | 102 | 119 | 136 | 153 | 170 | 187 | 204 | 221 | 238 | 255 | 272 | 289 | 306 | 323 | 340 | 357 | 374 | 391 | 408
| P23-1 | -2.931682 | -0.2615565 | 0.9056402 | 2.273506 | 3.351833 | 4.505975 | 5.36723 | 5.993004 | 6.934259 | 7.76405 | 8.788653 | 9.641038 | 10.31869 | 11.4966 | 12.9351 | 13.46731 | 14.74363 | 15.35752 | 16.16204 | 17.71401 | 18.85326 | 20.313 | 22.09744 | 24.64187
| P23-2 | -3.05272 | -0.814728 | 0.5814226 | 1.727364 | 2.954477 | 3.794979 | 4.511632 | 4.96887 | 5.899749 | 6.640669 | 7.724686 | 8.75431 | 10.33121 | 11.25707 | 11.99213 | 12.93556 | 14.22377 | 15.25841 | 15.76837 | 17.28669 | 19.22343 | 20.91414 | 22.95799 | 26.76502
| P23-3 | -3.119665 | -0.9494561 | 1.114477 | 1.798494 | 2.892552 | 3.732218 | 4.381088 | 5.03749 | 6.103096 | 6.712636 | 7.730544 | 8.760167 | 10.06929 | 10.79096 | 12.05573 | 12.86611 | 13.81874 | 14.98226 | 15.62276 | 16.93858 | 18.26862 | 19.61289 | 21.17222 | 25.22527
| P23-4 | -3.505272 | -1.3359 | 0.4167364 | 1.084854 | 1.686862 | 2.369205 | 3.13272 | 4.125523 | 4.466444 | 5.473473 | 6.27046 | 7.296736 | 8.702092 | 9.533389 | 10.44669 | 11.29556 | 12.44736 | 13.8318 | 14.86226 | 16.86008 | 17.62695 | 18.25322 | 20.57824 | 25.28402
All CH | Average (%) | -3.152335 | -0.84041 | 0.754569 | 1.721054 | 2.721431 | 3.600594 | 4.348167 | 5.031222 | 5.850887 | 6.647707 | 7.628586 | 8.613063 | 9.855322 | 10.76951 | 11.85741 | 12.64114 | 13.80838 | 14.8575 | 15.60386 | 17.19984 | 18.49306 | 19.77331 | 21.70147 | 25.47905
| S.D. (%) | 0.247819 | 0.4446466 | 0.3143601 | 0.4885322 | 0.7191041 | 0.8927754 | 0.9207979 | 0.7635973 | 1.025732 | 0.9361826 | 1.03439 | 0.9714316 | 0.7782261 | 0.8746112 | 1.034248 | 0.9363818 | 0.9831435 | 0.7019922 | 0.5443524 | 0.389703 | 0.6985008 | 1.144432 | 1.045209 | 0.9049909
| C.V. (%) | -7.861443 | -52.9083 | 41.66088 | 28.38564 | 26.42375 | 24.79522 | 21.17669 | 15.17717 | 17.53122 | 14.08279 | 13.5594 | 11.27858 | 7.896506 | 8.121182 | 8.722375 | 7.407417 | 7.119906 | 4.724834 | 3.488576 | 2.265736 | 3.777096 | 5.787759 | 4.816305 | 3.551902
Note | The existing Conversions sheet applies sampling correction only at selected cells. This sheet uses the cumulative correction at every time point and leaves the original sheet unchanged.