## Sheet 1
20260818_R_ 30rpm_1um_500 28oC |  |  | P23(Poloxamer 407), 1 µm PET membrane, 30 RPM, 28 °C, n=4 channels
| 1 | 2 | 3 | 4 | 5 | 6 | 7 | 8 | 9 | 10 | 11 | 12
A | 0.058 | 0.117 | 0.119 | 0.144 | 0.149 | 0.166 | 0.179 | 0.193 | 0.204 | 0.22 | 0.234 | 0.247 | 660
B | 0.062 | 0.097 | 0.122 | 0.141 | 0.157 | 0.168 | 0.181 | 0.193 | 0.204 | 0.217 | 0.232 | 0.247 | 660
C | 0.06 | 0.102 | 0.126 | 0.145 | 0.159 | 0.177 | 0.186 | 0.201 | 0.212 | 0.229 | 0.247 | 0.259 | 660
D | 0.065 | 0.101 | 0.126 | 0.14 | 0.152 | 0.165 | 0.174 | 0.199 | 0.203 | 0.211 | 0.225 | 0.238 | 660
E | 0.278 | 0.288 | 0.304 | 0.313 | 0.325 | 0.333 | 0.35 | 0.361 | 0.382 | 0.397 | 0.412 | 0.489 | 660
F | 0.27 | 0.284 | 0.295 | 0.31 | 0.321 | 0.333 | 0.342 | 0.361 | 0.372 | 0.384 | 0.422 | 0.488 | 660
G | 0.279 | 0.295 | 0.311 | 0.329 | 0.335 | 0.346 | 0.361 | 0.376 | 0.395 | 0.4 | 0.442 | 0.495 | 660
H | 0.261 | 0.278 | 0.292 | 0.304 | 0.315 | 0.323 | 0.337 | 0.355 | 0.367 | 0.379 | 0.418 | 0.48 | 660

## Info
P23(Poloxamer 407), 1 µm PET membrane, 30 RPM, 28 °C, n=4 channels
| 1 | 2 | 3 | 4 | 5 | 6 | 7 | 8 | 9 | 10 | 11 | 12
A | 0.058 | 0.117 | 0.119 | 0.144 | 0.149 | 0.166 | 0.179 | 0.193 | 0.204 | 0.22 | 0.234 | 0.247 | 660
B | 0.062 | 0.097 | 0.122 | 0.141 | 0.157 | 0.168 | 0.181 | 0.193 | 0.204 | 0.217 | 0.232 | 0.247 | 660
C | 0.06 | 0.102 | 0.126 | 0.145 | 0.159 | 0.177 | 0.186 | 0.201 | 0.212 | 0.229 | 0.247 | 0.259 | 660
D | 0.065 | 0.101 | 0.126 | 0.14 | 0.152 | 0.165 | 0.174 | 0.199 | 0.203 | 0.211 | 0.225 | 0.238 | 660
E | 0.278 | 0.288 | 0.304 | 0.313 | 0.325 | 0.333 | 0.35 | 0.361 | 0.382 | 0.397 | 0.412 | 0.489 | 660
F | 0.27 | 0.284 | 0.295 | 0.31 | 0.321 | 0.333 | 0.342 | 0.361 | 0.372 | 0.384 | 0.422 | 0.488 | 660
G | 0.279 | 0.295 | 0.311 | 0.329 | 0.335 | 0.346 | 0.361 | 0.376 | 0.395 | 0.4 | 0.442 | 0.495 | 660
H | 0.261 | 0.278 | 0.292 | 0.304 | 0.315 | 0.323 | 0.337 | 0.355 | 0.367 | 0.379 | 0.418 | 0.48 | 660
Time (min) | 17 | 34 | 51 | 68 | 85 | 102 | 119 | 136 | 153 | 170 | 187 | 204
Ch1 (A) | 0.058 | 0.117 | 0.119 | 0.144 | 0.149 | 0.166 | 0.179 | 0.193 | 0.204 | 0.22 | 0.234 | 0.247
Ch2 (B) | 0.062 | 0.097 | 0.122 | 0.141 | 0.157 | 0.168 | 0.181 | 0.193 | 0.204 | 0.217 | 0.232 | 0.247
Ch3 (C) | 0.06 | 0.102 | 0.126 | 0.145 | 0.159 | 0.177 | 0.186 | 0.201 | 0.212 | 0.229 | 0.247 | 0.259
Ch4 (D) | 0.065 | 0.101 | 0.126 | 0.14 | 0.152 | 0.165 | 0.174 | 0.199 | 0.203 | 0.211 | 0.225 | 0.238
Time (min) | 221 | 238 | 255 | 272 | 289 | 306 | 323 | 340 | 357 | 374 | 391 | 408
Ch1 (E) | 0.278 | 0.288 | 0.304 | 0.313 | 0.325 | 0.333 | 0.35 | 0.361 | 0.382 | 0.397 | 0.412 | 0.489
Ch2 (F) | 0.27 | 0.284 | 0.295 | 0.31 | 0.321 | 0.333 | 0.342 | 0.361 | 0.372 | 0.384 | 0.422 | 0.488
Ch3 (G) | 0.279 | 0.295 | 0.311 | 0.329 | 0.335 | 0.346 | 0.361 | 0.376 | 0.395 | 0.4 | 0.442 | 0.495
Ch4 (H) | 0.261 | 0.278 | 0.292 | 0.304 | 0.315 | 0.323 | 0.337 | 0.355 | 0.367 | 0.379 | 0.418 | 0.48
Formulations
Ch1 | P23-1
Ch2 | P23-2
Ch3 | P23-3 | [11 empty] | 300
Ch4 | P23-4
Receptor cell (ml)
Ch1 | 19.4
Ch2 | 19.6
Ch3 | 20.4
Ch4 | 22.8
Donor cell (ml)
Ch1 | 0.5 | 250 | ug MB
Ch2 | 0.5 | 250 | ug MB
Ch3 | 0.5 | 250 | ug MB
Ch4 | 0.5 | 250 | ug MB
Flow RMSP (Q+) / (Q-) ml/min |  | 30RPM
Ch1 | 35/37
Ch2 | 35/37
Ch3 | 35/37
Ch4 | 35/37
Temperature (oC) +/-1
Ch1 | 28
Ch2 | 28
Ch3 | 28
Ch4 | 28

## Correction Blank
Correction O.D
| Time (min) | 17 | 34 | 51 | 68 | 85 | 102 | 119 | 136 | 153 | 170 | 187 | 204 | 221 | 238 | 255 | 272 | 289 | 306 | 323 | 340 | 357 | 374 | 391 | 408
| P23-1 | 0.008 | 0.067 | 0.069 | 0.094 | 0.099 | 0.116 | 0.129 | 0.143 | 0.154 | 0.17 | 0.184 | 0.197 | 0.228 | 0.238 | 0.254 | 0.263 | 0.275 | 0.283 | 0.3 | 0.311 | 0.332 | 0.347 | 0.362 | 0.439
| P23-2 | 0.012 | 0.047 | 0.072 | 0.091 | 0.107 | 0.118 | 0.131 | 0.143 | 0.154 | 0.167 | 0.182 | 0.197 | 0.22 | 0.234 | 0.245 | 0.26 | 0.271 | 0.283 | 0.292 | 0.311 | 0.322 | 0.334 | 0.372 | 0.438
| P23-3 | 0.01 | 0.052 | 0.076 | 0.095 | 0.109 | 0.127 | 0.136 | 0.151 | 0.162 | 0.179 | 0.197 | 0.209 | 0.229 | 0.245 | 0.261 | 0.279 | 0.285 | 0.296 | 0.311 | 0.326 | 0.345 | 0.35 | 0.392 | 0.445
| P23-4 | 0.015 | 0.051 | 0.076 | 0.09 | 0.102 | 0.115 | 0.124 | 0.149 | 0.153 | 0.161 | 0.175 | 0.188 | 0.211 | 0.228 | 0.242 | 0.254 | 0.265 | 0.273 | 0.287 | 0.305 | 0.317 | 0.329 | 0.368 | 0.43

## Conversions
1.25
Convert to MB content (ug)
| Time (min) | 17 | 34 | 51 | 68 | 85 | 102 | 119 | 136 | 153 | 170 | 187 | 204 | 221 | 238 | 255 | 272 | 289 | 306 | 323 | 340 | 357 | 374 | 391 | 408
| P23-1 | -0.5991632 | -0.1054393 | -0.08870293 | 0.1205021 | 0.1623431 | 0.3046025 | 0.4133891 | 0.5305439 | 0.6225941 | 0.7564854 | 0.8736402 | 0.9824268 | 1.241841 | 1.325523 | 1.459414 | 1.534728 | 1.635146 | 1.702092 | 1.844351 | 1.936402 | 2.112134 | 2.237657 | 2.36318 | 3.007531
| P23-2 | -0.5656904 | -0.2728033 | -0.06359833 | 0.09539749 | 0.2292887 | 0.3213389 | 0.4301255 | 0.5305439 | 0.6225941 | 0.7313808 | 0.8569038 | 0.9824268 | 1.174895 | 1.29205 | 1.3841 | 1.509623 | 1.601674 | 1.702092 | 1.777406 | 1.936402 | 2.028452 | 2.12887 | 2.446862 | 2.999163
| P23-3 | -0.5824268 | -0.2309623 | -0.03012552 | 0.1288703 | 0.2460251 | 0.3966527 | 0.4719665 | 0.5974895 | 0.6895397 | 0.8317992 | 0.9824268 | 1.082845 | 1.250209 | 1.3841 | 1.517992 | 1.668619 | 1.718828 | 1.810879 | 1.936402 | 2.061925 | 2.220921 | 2.262762 | 2.614226 | 3.057741
| P23-4 | -0.5405858 | -0.2393305 | -0.03012552 | 0.08702929 | 0.1874477 | 0.2962343 | 0.3715481 | 0.5807531 | 0.6142259 | 0.6811715 | 0.7983264 | 0.907113 | 1.099582 | 1.241841 | 1.358996 | 1.459414 | 1.551464 | 1.61841 | 1.735565 | 1.886192 | 1.986611 | 2.087029 | 2.413389 | 2.932218
a | 0.1195
b | 0.0796
Vol.Media (ml) | 20
5.95

## Cumulative Release
HTDPA P15 – Sampling-Corrected Cumulative Methylene Blue Release
P23(Poloxamer 407), 1 µm PET membrane, 30 RPM, 28 °C, n=4 channels
EDIT
Calculation inputs
Receptor volume (mL) | 19.4 |  | Equation | Qn = V·Cn + Vs·SUM(C1:Cn-1)
19.6
20.4
22.8
Sample volume replaced (mL) | 0.25 |  | Interpretation | Current amount in the 20 mL receptor + all MB removed in previous 250 µL samples. The current sample is not added separately.
Initial MB in donor (µg) | 250 |  | Data handling | Concentrations are linked directly from Conversions and are not truncated; negative early values are retained exactly as calculated.
Measured concentration (µg/mL)
| Time (min) | 17 | 34 | 51 | 68 | 85 | 102 | 119 | 136 | 153 | 170 | 187 | 204 | 221 | 238 | 255 | 272 | 289 | 306 | 323 | 340 | 357 | 374 | 391 | 408
| P23-1 | -0.5991632 | -0.1054393 | -0.08870293 | 0.1205021 | 0.1623431 | 0.3046025 | 0.4133891 | 0.5305439 | 0.6225941 | 0.7564854 | 0.8736402 | 0.9824268 | 1.241841 | 1.325523 | 1.459414 | 1.534728 | 1.635146 | 1.702092 | 1.844351 | 1.936402 | 2.112134 | 2.237657 | 2.36318 | 3.007531
| P23-2 | -0.5656904 | -0.2728033 | -0.06359833 | 0.09539749 | 0.2292887 | 0.3213389 | 0.4301255 | 0.5305439 | 0.6225941 | 0.7313808 | 0.8569038 | 0.9824268 | 1.174895 | 1.29205 | 1.3841 | 1.509623 | 1.601674 | 1.702092 | 1.777406 | 1.936402 | 2.028452 | 2.12887 | 2.446862 | 2.999163
| P23-3 | -0.5824268 | -0.2309623 | -0.03012552 | 0.1288703 | 0.2460251 | 0.3966527 | 0.4719665 | 0.5974895 | 0.6895397 | 0.8317992 | 0.9824268 | 1.082845 | 1.250209 | 1.3841 | 1.517992 | 1.668619 | 1.718828 | 1.810879 | 1.936402 | 2.061925 | 2.220921 | 2.262762 | 2.614226 | 3.057741
| P23-4 | -0.5405858 | -0.2393305 | -0.03012552 | 0.08702929 | 0.1874477 | 0.2962343 | 0.3715481 | 0.5807531 | 0.6142259 | 0.6811715 | 0.7983264 | 0.907113 | 1.099582 | 1.241841 | 1.358996 | 1.459414 | 1.551464 | 1.61841 | 1.735565 | 1.886192 | 1.986611 | 2.087029 | 2.413389 | 2.932218
Sampling-corrected cumulative release (µg)
| Time (min) | 17 | 34 | 51 | 68 | 85 | 102 | 119 | 136 | 153 | 170 | 187 | 204 | 221 | 238 | 255 | 272 | 289 | 306 | 323 | 340 | 357 | 374 | 391 | 408
| P23-1 | -11.62377 | -2.195314 | -1.896987 | 2.139414 | 2.981255 | 5.781674 | 7.968285 | 10.34444 | 12.26285 | 15.01598 | 17.47791 | 19.80678 | 25.08502 | 27.01891 | 29.94778 | 31.77372 | 34.10552 | 35.81305 | 38.99841 | 41.24527 | 45.13858 | 48.10176 | 51.09632 | 64.18753
| P23-2 | -11.08753 | -5.488368 | -1.456151 | 1.644268 | 4.292385 | 6.153891 | 8.366444 | 10.44218 | 12.379 | 14.66686 | 17.30996 | 19.98444 | 24.00243 | 26.59238 | 28.71958 | 31.52586 | 33.70745 | 36.07607 | 37.97774 | 41.53841 | 43.82669 | 46.30201 | 53.06686 | 64.50368
| P23-3 | -11.88151 | -4.857238 | -0.8179079 | 2.418075 | 4.840251 | 7.974561 | 9.610126 | 12.28879 | 14.31598 | 17.39046 | 20.67121 | 22.96536 | 26.65029 | 29.69423 | 32.77163 | 36.22393 | 37.66536 | 39.97289 | 42.98628 | 46.03105 | 49.79004 | 51.19883 | 58.93439 | 68.63565
| P23-4 | -12.32536 | -5.591883 | -0.881841 | 1.781757 | 4.093054 | 6.620251 | 8.411464 | 13.27423 | 14.18259 | 15.86251 | 18.70393 | 21.38385 | 25.99891 | 29.51732 | 32.49891 | 35.1282 | 37.5918 | 39.50603 | 42.58176 | 46.44996 | 49.21105 | 51.99724 | 59.96 | 72.39264
Sampling-corrected cumulative release (% of 250 µg donor dose)
| Time (min) | 17 | 34 | 51 | 68 | 85 | 102 | 119 | 136 | 153 | 170 | 187 | 204 | 221 | 238 | 255 | 272 | 289 | 306 | 323 | 340 | 357 | 374 | 391 | 408
| P23-1 | -4.649506 | -0.8781255 | -0.758795 | 0.8557657 | 1.192502 | 2.312669 | 3.187314 | 4.137774 | 4.905138 | 6.006393 | 6.991163 | 7.922711 | 10.03401 | 10.80756 | 11.97911 | 12.70949 | 13.64221 | 14.32522 | 15.59936 | 16.49811 | 18.05543 | 19.2407 | 20.43853 | 25.67501
| P23-2 | -4.435013 | -2.195347 | -0.5824603 | 0.6577071 | 1.716954 | 2.461556 | 3.346577 | 4.17687 | 4.951598 | 5.866745 | 6.923983 | 7.993774 | 9.600971 | 10.63695 | 11.48783 | 12.61034 | 13.48298 | 14.43043 | 15.1911 | 16.61536 | 17.53068 | 18.5208 | 21.22674 | 25.80147
| P23-3 | -4.752603 | -1.942895 | -0.3271632 | 0.9672301 | 1.9361 | 3.189824 | 3.84405 | 4.915515 | 5.726393 | 6.956184 | 8.268485 | 9.186142 | 10.66012 | 11.87769 | 13.10865 | 14.48957 | 15.06614 | 15.98915 | 17.19451 | 18.41242 | 19.91602 | 20.47953 | 23.57376 | 27.45426
| P23-4 | -4.930142 | -2.236753 | -0.3527364 | 0.7127029 | 1.637222 | 2.6481 | 3.364586 | 5.30969 | 5.673038 | 6.345004 | 7.481573 | 8.55354 | 10.39956 | 11.80693 | 12.99956 | 14.05128 | 15.03672 | 15.80241 | 17.0327 | 18.57998 | 19.68442 | 20.7989 | 23.984 | 28.95705
All CH | Average (%) | -4.691816 | -1.81328 | -0.5052887 | 0.7983515 | 1.620695 | 2.653038 | 3.435632 | 4.634962 | 5.314042 | 6.293582 | 7.416301 | 8.414042 | 10.17367 | 11.28228 | 12.39379 | 13.46517 | 14.30701 | 15.1368 | 16.25442 | 17.52647 | 18.79664 | 19.75998 | 22.30576 | 26.97195
| S.D. (%) | 0.2067466 | 0.63682 | 0.2043052 | 0.1401581 | 0.3121798 | 0.3832666 | 0.2836933 | 0.5747498 | 0.4462732 | 0.485233 | 0.6201069 | 0.586978 | 0.4601265 | 0.6510428 | 0.789664 | 0.9477534 | 0.8621185 | 0.8807512 | 1.008175 | 1.122859 | 1.182259 | 1.064942 | 1.739266 | 1.551916
| C.V. (%) | -4.406538 | -35.11977 | -40.43335 | 17.55594 | 19.2621 | 14.44633 | 8.257383 | 12.40031 | 8.397999 | 7.709966 | 8.361403 | 6.976171 | 4.522721 | 5.770487 | 6.371448 | 7.038554 | 6.025846 | 5.818607 | 6.202467 | 6.406646 | 6.289735 | 5.389389 | 7.797386 | 5.753813
Note | The existing Conversions sheet applies sampling correction only at selected cells. This sheet uses the cumulative correction at every time point and leaves the original sheet unchanged.