## Sheet 1
240426_R_7rpm_1um_500_34oC |  |  | P23(Poloxamer 407), 1 µm PET membrane,7 RPM, 28 °C, n=4 channels
| 1 | 2 | 3 | 4 | 5 | 6 | 7 | 8 | 9 | 10 | 11 | 12
A | 0.065 | 0.1 | 0.13 | 0.151 | 0.169 | 0.185 | 0.197 | 0.216 | 0.232 | 0.255 | 0.273 | 0.287 | 660
B | 0.066 | 0.114 | 0.136 | 0.158 | 0.169 | 0.191 | 0.207 | 0.22 | 0.235 | 0.249 | 0.268 | 0.286 | 660
C | 0.074 | 0.105 | 0.134 | 0.148 | 0.163 | 0.169 | 0.186 | 0.2 | 0.218 | 0.239 | 0.259 | 0.272 | 660
D | 0.077 | 0.101 | 0.131 | 0.142 | 0.156 | 0.169 | 0.183 | 0.205 | 0.223 | 0.243 | 0.254 | 0.264 | 660
E | 0.292 | 0.307 | 0.321 | 0.333 | 0.346 | 0.365 | 0.383 | 0.402 | 0.431 | 0.459 | 0.486 | 0.516 | 660
F | 0.291 | 0.316 | 0.321 | 0.336 | 0.35 | 0.361 | 0.381 | 0.389 | 0.41 | 0.437 | 0.459 | 0.511 | 660
G | 0.295 | 0.305 | 0.316 | 0.327 | 0.339 | 0.345 | 0.371 | 0.373 | 0.402 | 0.422 | 0.449 | 0.512 | 660
H | 0.279 | 0.284 | 0.307 | 0.32 | 0.341 | 0.346 | 0.368 | 0.375 | 0.381 | 0.396 | 0.433 | 0.492 | 660

## Info
P23(Poloxamer 407), 1 µm PET membrane,7 RPM, 28 °C, n=4 channels
| 1 | 2 | 3 | 4 | 5 | 6 | 7 | 8 | 9 | 10 | 11 | 12
A | 0.065 | 0.1 | 0.13 | 0.151 | 0.169 | 0.185 | 0.197 | 0.216 | 0.232 | 0.255 | 0.273 | 0.287 | 660
B | 0.066 | 0.114 | 0.136 | 0.158 | 0.169 | 0.191 | 0.207 | 0.22 | 0.235 | 0.249 | 0.268 | 0.286 | 660
C | 0.074 | 0.105 | 0.134 | 0.148 | 0.163 | 0.169 | 0.186 | 0.2 | 0.218 | 0.239 | 0.259 | 0.272 | 660
D | 0.077 | 0.101 | 0.131 | 0.142 | 0.156 | 0.169 | 0.183 | 0.205 | 0.223 | 0.243 | 0.254 | 0.264 | 660
E | 0.292 | 0.307 | 0.321 | 0.333 | 0.346 | 0.365 | 0.383 | 0.402 | 0.431 | 0.459 | 0.486 | 0.516 | 660
F | 0.291 | 0.316 | 0.321 | 0.336 | 0.35 | 0.361 | 0.381 | 0.389 | 0.41 | 0.437 | 0.459 | 0.511 | 660
G | 0.295 | 0.305 | 0.316 | 0.327 | 0.339 | 0.345 | 0.371 | 0.373 | 0.402 | 0.422 | 0.449 | 0.512 | 660
H | 0.279 | 0.284 | 0.307 | 0.32 | 0.341 | 0.346 | 0.368 | 0.375 | 0.381 | 0.396 | 0.433 | 0.492 | 660
Time (min) | 17 | 34 | 51 | 68 | 85 | 102 | 119 | 136 | 153 | 170 | 187 | 204
Ch1 (A) | 0.065 | 0.1 | 0.13 | 0.151 | 0.169 | 0.185 | 0.197 | 0.216 | 0.232 | 0.255 | 0.273 | 0.287
Ch2 (B) | 0.066 | 0.114 | 0.136 | 0.158 | 0.169 | 0.191 | 0.207 | 0.22 | 0.235 | 0.249 | 0.268 | 0.286
Ch3 (C) | 0.074 | 0.105 | 0.134 | 0.148 | 0.163 | 0.169 | 0.186 | 0.2 | 0.218 | 0.239 | 0.259 | 0.272
Ch4 (D) | 0.077 | 0.101 | 0.131 | 0.142 | 0.156 | 0.169 | 0.183 | 0.205 | 0.223 | 0.243 | 0.254 | 0.264
Time (min) | 221 | 238 | 255 | 272 | 289 | 306 | 323 | 340 | 357 | 374 | 391 | 408
Ch1 (E) | 0.292 | 0.307 | 0.321 | 0.333 | 0.346 | 0.365 | 0.383 | 0.402 | 0.431 | 0.459 | 0.486 | 0.516
Ch2 (F) | 0.291 | 0.316 | 0.321 | 0.336 | 0.35 | 0.361 | 0.381 | 0.389 | 0.41 | 0.437 | 0.459 | 0.511
Ch3 (G) | 0.295 | 0.305 | 0.316 | 0.327 | 0.339 | 0.345 | 0.371 | 0.373 | 0.402 | 0.422 | 0.449 | 0.512
Ch4 (H) | 0.279 | 0.284 | 0.307 | 0.32 | 0.341 | 0.346 | 0.368 | 0.375 | 0.381 | 0.396 | 0.433 | 0.492
Formulations
Ch1 | P23-1
Ch2 | P23-2
Ch3 | P23-3 | [11 empty] | 300
Ch4 | P23-4
Receptor cell (ml)
Ch1 | 19
Ch2 | 19.6
Ch3 | 17.4
Ch4 | 20.2
Donor cell (ml)
Ch1 | 0.5 | 250 | ug MB
Ch2 | 0.5 | 250 | ug MB
Ch3 | 0.5 | 250 | ug MB
Ch4 | 0.5 | 250 | ug MB
Flow RMSP (Q+) / (Q-) ml/min |  | 7RPM
Ch1
Ch2
Ch3
Ch4
Temperature (oC) +/-1
Ch1 | 28
Ch2 | 28
Ch3 | 28
Ch4 | 28

## Correction Blank
Correction O.D
| Time (min) | 17 | 34 | 51 | 68 | 85 | 102 | 119 | 136 | 153 | 170 | 187 | 204 | 221 | 238 | 255 | 272 | 289 | 306 | 323 | 340 | 357 | 374 | 391 | 408
| P23-1 | 0.015 | 0.05 | 0.08 | 0.101 | 0.119 | 0.135 | 0.147 | 0.166 | 0.182 | 0.205 | 0.223 | 0.237 | 0.242 | 0.257 | 0.271 | 0.283 | 0.296 | 0.315 | 0.333 | 0.352 | 0.381 | 0.409 | 0.436 | 0.466
| P23-2 | 0.016 | 0.064 | 0.086 | 0.108 | 0.119 | 0.141 | 0.157 | 0.17 | 0.185 | 0.199 | 0.218 | 0.236 | 0.241 | 0.266 | 0.271 | 0.286 | 0.3 | 0.311 | 0.331 | 0.339 | 0.36 | 0.387 | 0.409 | 0.461
| P23-3 | 0.024 | 0.055 | 0.084 | 0.098 | 0.113 | 0.119 | 0.136 | 0.15 | 0.168 | 0.189 | 0.209 | 0.222 | 0.245 | 0.255 | 0.266 | 0.277 | 0.289 | 0.295 | 0.321 | 0.323 | 0.352 | 0.372 | 0.399 | 0.462
| P23-4 | 0.027 | 0.051 | 0.081 | 0.092 | 0.106 | 0.119 | 0.133 | 0.155 | 0.173 | 0.193 | 0.204 | 0.214 | 0.229 | 0.234 | 0.257 | 0.27 | 0.291 | 0.296 | 0.318 | 0.325 | 0.331 | 0.346 | 0.383 | 0.442

## Conversions
1.25
Convert to MB content (ug)
| Time (min) | 17 | 34 | 51 | 68 | 85 | 102 | 119 | 136 | 153 | 170 | 187 | 204 | 221 | 238 | 255 | 272 | 289 | 306 | 323 | 340 | 357 | 374 | 391 | 408
| P23-1 | -0.5405858 | -0.2476987 | 0.00334728 | 0.1790795 | 0.3297071 | 0.4635983 | 0.5640167 | 0.7230126 | 0.8569038 | 1.049372 | 1.2 | 1.317155 | 1.358996 | 1.484519 | 1.601674 | 1.702092 | 1.810879 | 1.969874 | 2.120502 | 2.279498 | 2.522176 | 2.756485 | 2.982427 | 3.233473
| P23-2 | -0.5322176 | -0.1305439 | 0.05355649 | 0.2376569 | 0.3297071 | 0.5138075 | 0.6476987 | 0.7564854 | 0.8820084 | 0.9991632 | 1.158159 | 1.308787 | 1.350628 | 1.559833 | 1.601674 | 1.727197 | 1.844351 | 1.936402 | 2.103766 | 2.170711 | 2.346444 | 2.572385 | 2.756485 | 3.191632
| P23-3 | -0.465272 | -0.2058577 | 0.03682008 | 0.1539749 | 0.2794979 | 0.3297071 | 0.4719665 | 0.5891213 | 0.739749 | 0.9154812 | 1.082845 | 1.191632 | 1.3841 | 1.467782 | 1.559833 | 1.651883 | 1.752301 | 1.80251 | 2.020084 | 2.03682 | 2.279498 | 2.446862 | 2.672803 | 3.2
| P23-4 | -0.4401674 | -0.2393305 | 0.01171548 | 0.1037657 | 0.2209205 | 0.3297071 | 0.4468619 | 0.6309623 | 0.78159 | 0.948954 | 1.041004 | 1.124686 | 1.250209 | 1.29205 | 1.484519 | 1.593305 | 1.769038 | 1.810879 | 1.994979 | 2.053556 | 2.103766 | 2.229289 | 2.538912 | 3.032636
a | 0.1195
b | 0.0796
Vol.Media (ml) | 20
5.95

## Cumulative Release
HTDPA P15 – Sampling-Corrected Cumulative Methylene Blue Release
P23(Poloxamer 407), 1 µm PET membrane,7 RPM, 28 °C, n=4 channels
EDIT
Calculation inputs
Receptor volume (mL) | 19 | 0 | Equation | Qn = V·Cn + Vs·SUM(C1:Cn-1)
19.6
17.4
20.2
Sample volume replaced (mL) | 0.25 |  | Interpretation | Current amount in the 20 mL receptor + all MB removed in previous 250 µL samples. The current sample is not added separately.
Initial MB in donor (µg) | 250 |  | Data handling | Concentrations are linked directly from Conversions and are not truncated; negative early values are retained exactly as calculated.
Measured concentration (µg/mL)
| Time (min) | 17 | 34 | 51 | 68 | 85 | 102 | 119 | 136 | 153 | 170 | 187 | 204 | 221 | 238 | 255 | 272 | 289 | 306 | 323 | 340 | 357 | 374 | 391 | 408
| P23-1 | -0.5405858 | -0.2476987 | 0.00334728 | 0.1790795 | 0.3297071 | 0.4635983 | 0.5640167 | 0.7230126 | 0.8569038 | 1.049372 | 1.2 | 1.317155 | 1.358996 | 1.484519 | 1.601674 | 1.702092 | 1.810879 | 1.969874 | 2.120502 | 2.279498 | 2.522176 | 2.756485 | 2.982427 | 3.233473
| P23-2 | -0.5322176 | -0.1305439 | 0.05355649 | 0.2376569 | 0.3297071 | 0.5138075 | 0.6476987 | 0.7564854 | 0.8820084 | 0.9991632 | 1.158159 | 1.308787 | 1.350628 | 1.559833 | 1.601674 | 1.727197 | 1.844351 | 1.936402 | 2.103766 | 2.170711 | 2.346444 | 2.572385 | 2.756485 | 3.191632
| P23-3 | -0.465272 | -0.2058577 | 0.03682008 | 0.1539749 | 0.2794979 | 0.3297071 | 0.4719665 | 0.5891213 | 0.739749 | 0.9154812 | 1.082845 | 1.191632 | 1.3841 | 1.467782 | 1.559833 | 1.651883 | 1.752301 | 1.80251 | 2.020084 | 2.03682 | 2.279498 | 2.446862 | 2.672803 | 3.2
| P23-4 | -0.4401674 | -0.2393305 | 0.01171548 | 0.1037657 | 0.2209205 | 0.3297071 | 0.4468619 | 0.6309623 | 0.78159 | 0.948954 | 1.041004 | 1.124686 | 1.250209 | 1.29205 | 1.484519 | 1.593305 | 1.769038 | 1.810879 | 1.994979 | 2.053556 | 2.103766 | 2.229289 | 2.538912 | 3.032636
Sampling-corrected cumulative release (µg)
| Time (min) | 17 | 34 | 51 | 68 | 85 | 102 | 119 | 136 | 153 | 170 | 187 | 204 | 221 | 238 | 255 | 272 | 289 | 306 | 323 | 340 | 357 | 374 | 391 | 408
| P23-1 | -10.27113 | -4.841423 | -0.1334728 | 3.206276 | 6.112971 | 8.739331 | 10.76318 | 13.9251 | 16.64979 | 20.52092 | 23.64519 | 26.17113 | 27.2954 | 30.02008 | 32.61715 | 34.92552 | 37.41799 | 40.89163 | 44.24603 | 47.79707 | 52.97782 | 58.06025 | 63.04226 | 68.55774
| P23-2 | -10.43146 | -2.691715 | 0.8840167 | 4.505774 | 6.369372 | 10.06017 | 12.81289 | 15.10703 | 17.7564 | 20.27314 | 23.63925 | 26.88109 | 28.02837 | 32.46644 | 33.67649 | 36.53715 | 39.26519 | 41.53046 | 45.2949 | 47.13297 | 51.12 | 56.13506 | 60.38653 | 69.60452
| P23-3 | -8.095732 | -3.698243 | 0.472887 | 2.520586 | 4.74318 | 5.686695 | 8.244435 | 10.40092 | 13.16912 | 16.4118 | 19.5528 | 21.7164 | 25.36326 | 27.16536 | 29.13397 | 31.12561 | 33.28586 | 34.59757 | 38.83397 | 39.63021 | 44.36201 | 47.84402 | 52.38711 | 62.22854
| P23-4 | -8.891381 | -4.944519 | 0.06677824 | 1.929121 | 4.32159 | 6.57431 | 9.023264 | 12.85381 | 16.05423 | 19.63038 | 21.72703 | 23.67766 | 26.49439 | 27.65213 | 31.86301 | 34.43163 | 38.37975 | 39.6672 | 43.83874 | 45.52075 | 47.04837 | 50.10987 | 56.92159 | 67.52954
Sampling-corrected cumulative release (% of 250 µg donor dose)
| Time (min) | 17 | 34 | 51 | 68 | 85 | 102 | 119 | 136 | 153 | 170 | 187 | 204 | 221 | 238 | 255 | 272 | 289 | 306 | 323 | 340 | 357 | 374 | 391 | 408
| P23-1 | -4.108452 | -1.936569 | -0.05338912 | 1.28251 | 2.445188 | 3.495732 | 4.305272 | 5.570042 | 6.659916 | 8.208368 | 9.458075 | 10.46845 | 10.91816 | 12.00803 | 13.04686 | 13.97021 | 14.9672 | 16.35665 | 17.69841 | 19.11883 | 21.19113 | 23.2241 | 25.2169 | 27.4231
| P23-2 | -4.172586 | -1.076686 | 0.3536067 | 1.80231 | 2.547749 | 4.024067 | 5.125155 | 6.042812 | 7.102561 | 8.109255 | 9.455699 | 10.75244 | 11.21135 | 12.98658 | 13.47059 | 14.61486 | 15.70608 | 16.61218 | 18.11796 | 18.85319 | 20.448 | 22.45403 | 24.15461 | 27.84181
| P23-3 | -3.238293 | -1.479297 | 0.1891548 | 1.008234 | 1.897272 | 2.274678 | 3.297774 | 4.160368 | 5.267649 | 6.56472 | 7.821121 | 8.686561 | 10.14531 | 10.86614 | 11.65359 | 12.45024 | 13.31434 | 13.83903 | 15.53359 | 15.85208 | 17.7448 | 19.13761 | 20.95485 | 24.89141
| P23-4 | -3.556552 | -1.977808 | 0.0267113 | 0.7716485 | 1.728636 | 2.629724 | 3.609305 | 5.141523 | 6.42169 | 7.852151 | 8.690812 | 9.471063 | 10.59776 | 11.06085 | 12.74521 | 13.77265 | 15.3519 | 15.86688 | 17.5355 | 18.2083 | 18.81935 | 20.04395 | 22.76864 | 27.01182
All CH | Average (%) | -3.768971 | -1.61759 | 0.1290209 | 1.216176 | 2.154711 | 3.10605 | 4.084377 | 5.228686 | 6.362954 | 7.683623 | 8.856427 | 9.844628 | 10.71814 | 11.7304 | 12.72906 | 13.70199 | 14.83488 | 15.66869 | 17.22136 | 18.0081 | 19.55082 | 21.21492 | 23.27375 | 26.79203
| S.D. (%) | 0.4490335 | 0.4255217 | 0.1805506 | 0.4430189 | 0.4027699 | 0.7984722 | 0.8116753 | 0.8017117 | 0.7828045 | 0.7608913 | 0.7789723 | 0.9476182 | 0.4567612 | 0.97473 | 0.7762662 | 0.9086879 | 1.057644 | 1.25836 | 1.151624 | 1.487322 | 1.559091 | 1.937231 | 1.842482 | 1.311605
| C.V. (%) | -11.91395 | -26.30591 | 139.939 | 36.42721 | 18.69252 | 25.707 | 19.87268 | 15.33295 | 12.30253 | 9.902766 | 8.79556 | 9.62574 | 4.261571 | 8.309434 | 6.098376 | 6.631795 | 7.12944 | 8.031051 | 6.687184 | 8.259182 | 7.974557 | 9.131454 | 7.916568 | 4.895504
Note | The existing Conversions sheet applies sampling correction only at selected cells. This sheet uses the cumulative correction at every time point and leaves the original sheet unchanged.